## 技术参数要求表
阻燃全遮光窗帘技术参数要求表
适用范围：本表作为阻燃全遮光窗帘采购与验收的技术依据
序号 | 技术项目 | 参数要求 | 执行/检测标准 | 备注
1 | 产品名称 | 阻燃全遮光卷帘 | —
2 | 材质成分 | 100%玻璃纤维 | FZ/T 01057.2-2007 FZ/T 01057.3-2007 FZ/T 01057.4-2007 FZ/T 01057.8-2012 | 符合
3 | 遮光率★ | 100%（全遮光） | FZ/T 62025-2015 | 符合
4 | 克重★ | ≥486/m² | FZ/T 62025-2015 | 符合
5 | 阻燃等级★ | 续燃时间(s)≤5s 阴燃时间(s)≤15 | GB 8624-2012 窗帘幕布、家具制品装饰用织物 B1 级 | B1级阻燃
6 | 甲醛含量 | ≤75 | GB 18401-2010 B 类 | 未检出
7 | 可分解致癌芳香胺染料 | 不得检出 | GB 18401-2010 B 类 | 未检出
8 | 断裂强力*(N) | 经向≥250N、纬向≥250N | GB/T 19817-2005 悬挂类和覆盖类用织物 优等品 | 符合
9 | 环保要求 | 无异味，符合《国家纺织产品基本安全技术规范》 | GB 18401-2010 B 类 | 符合
10 | 检测报告 | 随货提供省级及以上检测机构出具的有效期内检验报告（含阻燃性能、遮光率） | — | 验收必备资料
说明：
1．供应商须提供省级及以上检测机构出具的有效期内检验报告（含阻燃性能、遮光率、甲醛含量等）并加盖公章；批量供货产品须与封样样品一致。
2．中标（成交）后须先送样封样；阻燃、遮光性能以检测报告及到场抽检结果为准，不合格一律退换。